## Hoja1
V	Emax	Imax	Emin	Imin			i	v		D
20	223	101,9	140	-89			3,19966E-006	0,02		7,18971175619832E-006
50	226	139,5	136	-139,1			4,3803E-006	0,05		5,38978594933972E-006
100	229	223	130	-188,2			7,0022E-006	0,1		6,8865678877382E-006
200	231	295,9	126,2	-255,7			9,29126E-006	0,2		6,06251800859453E-006
500	228	448,6	118,7	-375,8			0,000014086	0,5		5,57367499608476E-006
1000	258	631,8	111	-503,6			1,983852E-005	1		5,52780036415902E-006
2000	229	925	101,8	-688,1			0,000029045	2		5,9244300598705E-006

										6,07921271742644E-006

cte	0,4463
F	96485	C/mol
R	8,314
A	0,0314	cm2
C	0,000001	mM/1000
T	298